## По сырью
Отчет: Бетонный завод - Расход сырья
Период отчета: 01.11.2023 00:00 - 07.11.2023 23:59
Сырье | Расход по рецепту (кг) | Факт расход (кг) | % факт | Факт расход - р/с (кг) | Факт расход - другое (кг) | % другое | Стоимость сырья
Вода | 139173.55 | 98474.48 | -29.24 | 98474.48 | 0 | - | 98474.48
КРИО | 2257.1 | 2275.06 | 0.8 | 2275.06 | 0 | - | 2275.06
Песок | 855024.6 | 895055.12 | 4.68 | 895055.12 | 0 | - | 895055.12
Расходомер. Вода | 0 | 3705.23 | - | 3705.23 | 0 | - | 3705.23
Цемент | 264170 | 262814.63 | -0.51 | 262814.63 | 0 | - | 262814.63
Щебень | 861504.11 | 864958.73 | 0.4 | 864958.73 | 0 | - | 864958.73
Добавка ПК | 867.47 | 848.69 | -2.17 | 848.69 | 0 | - | 848.69
Речной песок | 0 | 579.83 | - | 579.83 | 0 | - | 579.83

## По продукции
Отчет: Бетонный завод - Расход сырья
Период отчета: 01.11.2023 00:00 - 07.11.2023 23:59
Сырье | Расход по рецепту (кг) | Факт расход (кг) | % факт | Факт расход - р/с (кг) | Факт расход - другое (кг) | % другое | Стоимость сырья
М300Б В22,5W6П4F150 с ПМД
Вода | 6800 | 4645.939 | -31.68 | 4645.939 | 0 | - | 0
КРИО | 210.6 | 105.827 | -4.32 | 105.827 | 0 | - | 0
Песок | 49950 | 41774.848 | 4.57 | 41774.848 | 0 | - | 0
Расходомер. Вода | 0 | 205.598 | - | 205.598 | 0 | - | 0
Цемент | 11050 | 11014.146 | -0.32 | 11014.146 | 0 | - | 0
Щебень | 42500 | 42626.037 | 0.3 | 42626.037 | 0 | - | 0
Добавка ПК | 0 | 4.98 | - | 4.98 | 0 | - | 0
М350Б В25W8П4F150
Вода | 29895 | 19823.386 | -33.69 | 19823.386 | 0 | - | 0
Добавка ПК | 498.46 | 591.306 | -1.2 | 591.306 | 0 | - | 0
Песок | 185349 | 194029.116 | 4.68 | 194029.116 | 0 | - | 0
Цемент | 69790 | 59421.852 | -0.62 | 59421.852 | 0 | - | 0
Щебень | 193321 | 194271.197 | 0.49 | 194271.197 | 0 | - | 0
Расходомер. Вода | 0 | 629.348 | - | 629.348 | 0 | - | 0
Речной песок | 0 | 532.972 | - | 532.972 | 0 | - | 0
М350Б В25W8П4F150 с ПМД
Вода | 91090 | 63140.142 | -22.14 | 63140.142 | 0 | - | 0
КРИО | 2107.2 | 2120.748 | 0.64 | 2120.748 | 0 | - | 0
Песок | 502758 | 526742.222 | 4.77 | 526742.222 | 0 | - | 0
Расходомер. Вода | 0 | 1657.376 | - | 1657.376 | 0 | - | 0
Цемент | 62180 | 161464.363 | -0.44 | 161464.363 | 0 | - | 0
Щебень | 524382 | 526336.098 | 0.37 | 526336.098 | 0 | - | 0
М150Б В10W4П4F150 с ПМД
Вода | 3060 | 1767.214 | -42.25 | 1767.214 | 0 | - | 0
КРИО | 36 | 33.75 | -6.25 | 33.75 | 0 | - | 0
Песок | 37280 | 18082.001 | 4.64 | 18082.001 | 0 | - | 0
Расходомер. Вода | 0 | 100.001 | - | 100.001 | 0 | - | 0
Цемент | 3600 | 3543.621 | -1.57 | 3543.621 | 0 | - | 0
Щебень | 18000 | 18093.711 | 0.52 | 18093.711 | 0 | - | 0
М100 В10П4
Вода | 3672.01 | 1003.172 | -72.68 | 1003.172 | 0 | - | 0
Добавка | 38.9 | 35.173 | -9.58 | 35.173 | 0 | - | 0
Песок | 23112.01 | 24026.688 | 3.96 | 24026.688 | 0 | - | 0
Расходомер. Вода | 0 | 453.61 | - | 453.61 | 0 | - | 0
Цемент | 3888 | 3723.69 | -4.23 | 3723.69 | 0 | - | 0
Речной песок | 0 | 37.093 | - | 37.093 | 0 | - | 0
М200Б В15W4П3F150
Вода | 1440 | 540.279 | -62.48 | 540.279 | 0 | - | 0
Добавка ПК | 19.8 | 18.747 | -5.32 | 18.747 | 0 | - | 0
Песок | 8550 | 8857.487 | 3.6 | 8857.487 | 0 | - | 0
Расходомер. Вода | 0 | 95.204 | - | 95.204 | 0 | - | 0
Цемент | 1980 | 1929.097 | -2.57 | 1929.097 | 0 | - | 0
Щебень | 9000 | 9039.047 | 0.43 | 9039.047 | 0 | - | 0
М150Б В10W3П3F150
Вода | 1360 | 538.33 | -60.42 | 538.33 | 0 | - | 0
Добавка ПК | 17 | 15.998 | -5.89 | 15.998 | 0 | - | 0
Песок | 8202.5 | 8504.123 | 3.68 | 8504.123 | 0 | - | 0
Расходомер. Вода | 0 | 135.806 | - | 135.806 | 0 | - | 0
Цемент | 1700 | 1696.152 | -0.23 | 1696.152 | 0 | - | 0
Щебень | 8542.5 | 8558.787 | 0.19 | 8558.787 | 0 | - | 0
М300Б В22,5W6П4F150
Вода | 5248 | 3193.685 | -39.14 | 3193.685 | 0 | - | 0
Добавка ПК | 85.29 | 83.892 | -1.64 | 83.892 | 0 | - | 0
Песок | 30668.09 | 32175.497 | 4.92 | 32175.497 | 0 | - | 0
Цемент | 8856 | 8794.843 | -0.69 | 8794.843 | 0 | - | 0
Щебень | 32636.09 | 32741.655 | 0.32 | 32741.655 | 0 | - | 0
Расходомер. Вода | 0 | 108.799 | - | 108.799 | 0 | - | 0
М400Б В30W10П4F150
Вода | 2400 | 1830.501 | -23.73 | 1830.501 | 0 | - | 0
Добавка ПК | 54.4 | 53.482 | -1.69 | 53.482 | 0 | - | 0
Песок | 14240 | 14891.976 | 4.58 | 14891.976 | 0 | - | 0
Расходомер. Вода | 0 | 59.39 | - | 59.39 | 0 | - | 0
Цемент | 5440 | 5403.028 | -0.68 | 5403.028 | 0 | - | 0
Щебень | 15840 | 15955.967 | 0.73 | 15955.967 | 0 | - | 0
М200 В15П4 Линамикс
Вода | 1225.02 | 354.342 | -71.07 | 354.342 | 0 | - | 0
Добавка ПК | 16.02 | 15.653 | -2.29 | 15.653 | 0 | - | 0
Песок | 7750 | 8119.525 | 4.77 | 8119.525 | 0 | - | 0
Расходомер. Вода | 0 | 123.806 | - | 123.806 | 0 | - | 0
Цемент | 1600 | 1567.985 | -2 | 1567.985 | 0 | - | 0
М150 В12,5П4 Линамикс
Вода | 125 | 23.552 | -81.16 | 23.552 | 0 | - | 0
Добавка ПК | 1.45 | 1.185 | -18.28 | 1.185 | 0 | - | 0
Песок | 795 | 839.48 | 5.59 | 839.48 | 0 | - | 0
Расходомер. Вода | 0 | 15.701 | - | 15.701 | 0 | - | 0
Цемент | 145 | 142.544 | -1.69 | 142.544 | 0 | - | 0
М200Б В15W4П4F150 с ПМД
Вода | 255 | 64.459 | -74.72 | 64.459 | 0 | - | 0
КРИО | 3.3 | 3.269 | -0.94 | 3.269 | 0 | - | 0
Песок | 1425 | 1481.779 | 3.98 | 1481.779 | 0 | - | 0
Расходомер. Вода | 0 | 35.202 | - | 35.202 | 0 | - | 0
Цемент | 330 | 313.597 | -4.97 | 313.597 | 0 | - | 0
Щебень | 1500 | 1528.634 | 1.91 | 1528.634 | 0 | - | 0
М300Б В22,5W8П3F150
Вода | 310 | 100.052 | -67.73 | 100.052 | 0 | - | 0
Добавка ПК | 5.2 | 4.98 | -4.23 | 4.98 | 0 | - | 0
Песок | 1880 | 1944.469 | 3.43 | 1944.469 | 0 | - | 0
Расходомер. Вода | 0 | 45.189 | - | 45.189 | 0 | - | 0
Цемент | 520 | 514.377 | -1.08 | 514.377 | 0 | - | 0
Щебень | 2000 | 2038.179 | 1.91 | 2038.179 | 0 | - | 0
М150Б В10W4П4F200
Вода | 425 | 209.135 | -50.79 | 209.135 | 0 | - | 0
Добавка ПК | 5.01 | 4.555 | -9.08 | 4.555 | 0 | - | 0
Песок | 2400 | 2489.155 | 3.71 | 2489.155 | 0 | - | 0
Цемент | 500 | 488.061 | -2.39 | 488.061 | 0 | - | 0
Щебень | 2500 | 2543.818 | 1.75 | 2543.818 | 0 | - | 0
Расходомер. Вода | 0 | 6.798 | - | 6.798 | 0 | - | 0
М200Б В15W4П4F150
Вода | 1326 | 924.903 | -30.25 | 924.903 | 0 | - | 0
КРИО | 0 | 11.467 | - | 11.467 | 0 | - | 0
Добавка ПК | 17.18 | 10.317 | -39.95 | 10.317 | 0 | - | 0
Песок | 7410 | 7701.738 | 3.94 | 7701.738 | 0 | - | 0
Цемент | 1716 | 1933.969 | 12.7 | 1933.969 | 0 | - | 0
Щебень | 7800 | 7707.593 | -1.18 | 7707.593 | 0 | - | 0
Расходомер. Вода | 0 | 24.701 | - | 24.701 | 0 | - | 0
М250Б В20W4П4F150
Вода | 542.52 | 315.386 | -41.87 | 315.386 | 0 | - | 0
Добавка ПК | 8.76 | 8.42 | -3.88 | 8.42 | 0 | - | 0
Песок | 3255 | 3395.012 | 4.3 | 3395.012 | 0 | - | 0
Расходомер. Вода | 0 | 8.7 | - | 8.7 | 0 | - | 0
Речной песок | 0 | 9.761 | - | 9.761 | 0 | - | 0
Цемент | 875 | 863.305 | -1.34 | 863.305 | 0 | - | 0
Щебень | 3482.52 | 3518.004 | 1.02 | 3518.004 | 0 | - | 0

## Рецепты фактические
Отчет: Бетонный завод - Расход сырья
Период отчета: 01.11.2023 00:00 - 07.11.2023 23:59
Сырье | Рецепт | Рецепт факт | %
М300Б В20W6П4F150 с ПМД
Вода | 12.64 | 5.47 | -31.67
КРИО | 0.37 | 0.35 | -5.41
Песок | 233.03 | 239.11 | 4.57
Расходомер. Вода | 0 | 0.8 | -
Цемент | 36.8 | 36.68 | -0.33
Щебень | 141.53 | 141.94 | 0.29
Добавка ПК | 0 | 0.42 | -
М350Б В25W8П4F150
Вода | 20.97 | 13.91 | -33.67
Добавка ПК | 0.42 | 0.41 | -2.38
Песок | 230.01 | 236.1 | 4.68
Цемент | 41.94 | 41.68 | -0.62
Щебень | 35.61 | 36.27 | 0.49
Расходомер. Вода | 0 | 0.63 | -
Речной песок | 0 | 91.89 | -
М350Б В20W8П4F150 с ПМД
Вода | 19.66 | 15.31 | -22.13
КРИО | 0.51 | 0.51 | 0
Песок | 121.92 | 127.73 | 4.77
Расходомер. Вода | 0 | 0.62 | -
Цемент | 39.33 | 39.15 | -0.46
Щебень | 127.16 | 127.63 | 0.37
М150Б В15W4П4F150 с ПМД
Вода | 28.33 | 16.36 | -42.25
КРИО | 0.33 | 0.31 | -6.06
Песок | 160 | 167.43 | 4.64
Расходомер. Вода | 0 | 1.04 | -
Цемент | 33.33 | 32.81 | -1.56
Щебень | 166.67 | 167.53 | 0.52
М100 В15П4 Линамикс
Вода | 159.65 | 43.62 | -72.68
Добавка ПК | 1.69 | 1.53 | -9.47
Песок | 2004.87 | 2044.64 | 3.96
Расходомер. Вода | 0 | 22.13 | -
Цемент | 169.04 | 161.9 | -4.22
Речной песок | 0 | 37.09 | -
М200Б В10W4П3F150
Вода | 62.61 | 23.49 | -62.48
Добавка ПК | 0.86 | 0.82 | -4.65
Песок | 371.74 | 385.11 | 3.6
Расходомер. Вода | 0 | 4.14 | -
Цемент | 86.09 | 83.87 | -2.58
Щебень | 391.3 | 393 | 0.43
М150Б В15W3П3F150
Вода | 48.57 | 19.23 | -60.41
Добавка ПК | 0.61 | 0.57 | -6.56
Песок | 292.95 | 303.72 | 3.68
Расходомер. Вода | 0 | 5.66 | -
Цемент | 60.71 | 60.58 | -0.21
Щебень | 305.09 | 305.67 | 0.19